## Sheet1
device_id | source_row_id | paper_id | paper_url | matrix_name | matrix_class | matrix_modulus_MPa | matrix_er | filler_status | filler_BaTiO3 | filler_SrTiO3 | filler_KNN | filler_ZnO | filler_CNT | filler_Carbon_black | filler_Graphene_GO | filler_MXene | filler_Liquid_metal | filler_species_count | filler_class | filler_loading_value | filler_loading_basis | filler_verbatim | loading_verbatim | is_planar | is_microstructured | is_porous | structure_unspecified | micro_shape | pore_architecture | structure_label_source | fabrication_method | electrode_material
D001 | 1 | P01 | https://pmc.ncbi.nlm.nih.gov/articles/PMC10422564/ | PDMS | Silicone elastomer |  |  | No filler | 0 | 0 | 0 | 0 | 0 | 0 | 0 | 0 | 0 | 0 | no_filler | 0 | wt% |  | 0 wt% | 0 | 1 | 0 | 0 | Gradient micro-cone | Not applicable | Microstructured | Laser engraved mold + casting | Copper foil + polyimide tape
D002 | 2 | P01 | https://pmc.ncbi.nlm.nih.gov/articles/PMC10422564/ | PDMS | Silicone elastomer |  |  | Filler added | 1 | 0 | 0 | 0 | 0 | 0 | 0 | 0 | 0 | 1 | ceramic | 4.76 | wt% | BaTiO3 | 4.76 wt% (nominal, PDMS:BaTiO3 = 20:1) | 0 | 1 | 0 | 0 | Gradient micro-cone | Not applicable | Microstructured | Laser engraved mold + casting | Copper foil + polyimide tape
D003 | 3 | P01 | https://pmc.ncbi.nlm.nih.gov/articles/PMC10422564/ | PDMS | Silicone elastomer |  |  | Filler added | 1 | 0 | 0 | 0 | 0 | 0 | 0 | 0 | 0 | 1 | ceramic | 9.09 | wt% | BaTiO3 | 9.09 wt% (nominal, PDMS:BaTiO3 = 10:1) | 0 | 1 | 0 | 0 | Gradient micro-cone | Not applicable | Microstructured | Laser engraved mold + casting | Copper foil + polyimide tape
D004 | 4 | P02 | https://doi.org/10.1016/j.ceramint.2022.01.191 | PDMS | Silicone elastomer |  |  | Filler added | 1 | 0 | 0 | 0 | 0 | 0 | 0 | 0 | 0 | 1 | ceramic | 20 | NR | BaTiO3 (BT), 5-15 um particles | 20% BT (2 g BaTiO3 per 10 g PDMS/water emulsion); paper label "20%" | 0 | 1 | 1 | 0 | Pillar | Porous micro-pillar (water-emulsion templated pores) | Porous + microstructured | Photolithography template (50 um holes), PDMS/water@BT emulsion spin-coating, two dielectric layers stacked back to back | Graphene (2 wt%) + PVDF (1 wt%) film on polyimide
D005 | 5 | P03 | https://doi.org/10.1016/j.matlet.2021.130512 | PDMS | Silicone elastomer |  |  | Filler added | 1 | 0 | 0 | 0 | 0 | 0 | 0 | 0 | 0 | 1 | ceramic | 10 | NR | BaTiO3 + MWCNT | 10% BaTiO3 (plot legend: 5/10/20/30% BaTiO3; only 10% kept) | 0 | 0 | 1 | 0 | Not applicable | Random porous (NaCl-leached template) | Porous | BaTiO3 (~100 nm) + MWCNT + PDMS dispersed in isopropanol, NaCl added, cast in mold, NaCl leached in water; conductive-adhesive electrodes | Conductive adhesive on both faces
D006 | 6 | P04 | https://www.mdpi.com/2072-666x/13/2/223 | PDMS | Silicone elastomer |  |  | Filler added | 0 | 0 | 0 | 0 | 1 | 1 | 0 | 0 | 0 | 2 | conductive | 3.5 | wt% | Carbon black + MWCNT, 1:1 by weight (wt% = total filler) | 3.5 wt% combined | 1 | 0 | 0 | 0 | Not applicable | Not applicable | Microstructured | CB/CNT (1:1) in PDMS 10:1, vacuum planetary mixing, cured 80 C; planar layer (PCDL); 6 x 6 mm; PI tape 50 um spacer | Silver paste screen-printed on FCCL film (49 um)
D007 | 7 | P04 | https://www.mdpi.com/2072-666x/13/2/223 | PDMS | Silicone elastomer | 2.5 |  | Filler added | 0 | 0 | 0 | 0 | 1 | 1 | 0 | 0 | 0 | 2 | conductive | 4 | wt% | Carbon black + MWCNT, 1:1 by weight (wt% = total filler) | 4.0 wt% combined | 1 | 0 | 0 | 0 | Not applicable | Not applicable | Microstructured | CB/CNT (1:1) in PDMS 10:1, vacuum planetary mixing, cured 80 C; planar layer (PCDL); 6 x 6 mm; PI tape 50 um spacer | Silver paste screen-printed on FCCL film (49 um)
D008 | 8 | P04 | https://www.mdpi.com/2072-666x/13/2/223 | PDMS | Silicone elastomer |  |  | Filler added | 0 | 0 | 0 | 0 | 1 | 1 | 0 | 0 | 0 | 2 | conductive | 4.5 | wt% | Carbon black + MWCNT, 1:1 by weight (wt% = total filler) | 4.5 wt% combined | 1 | 0 | 0 | 0 | Not applicable | Not applicable | Microstructured | CB/CNT (1:1) in PDMS 10:1, vacuum planetary mixing, cured 80 C; planar layer (PCDL); 6 x 6 mm; PI tape 50 um spacer | Silver paste screen-printed on FCCL film (49 um)
D009 | 9 | P05 | https://doi.org/10.1109/NEMS69704.2026.11633670 | PDMS | Silicone elastomer |  |  | Filler added | 0 | 0 | 0 | 0 | 1 | 0 | 0 | 0 | 0 | 1 | conductive | 0.3 | wt% | MWCNT | 0.3 wt% | 0 | 1 | 0 | 0 | Quadrangular prism (ridge) | Not applicable | Microstructured | MWCNT 0.3 wt% in PDMS 10:1, poured on 3D-printed (SLA) prism mold, spin-coated 750 rpm, cured 80 C 1 h; AgNW/PET electrodes, PET tape encapsulation | AgNW on PET (0.125 mm, 20 ohm/sq)
D010 | 10 | P06 | https://doi.org/10.1021/acssensors.0c02122 | PDMS | Silicone elastomer | 0.481 | 2.44 | No filler | 0 | 0 | 0 | 0 | 0 | 0 | 0 | 0 | 0 | 0 | no_filler | 0 | wt% |  | 0 wt% | 0 | 0 | 1 | 0 | Not applicable | Random gas-foamed pores (NaHCO3 + HNO3); closed top surface | Porous | PDMS 10:1 + NaHCO3 + HNO3 cast in mold, cured 110 C 30 min, NaNO3 washed out; laser-cut 35 mm circle; sandwiched with 50 um PDMS adhesive between fabric electrodes | Screen-printed Ag on TPU laminated to knit fabric